## Sheet2
SN | Time | Voltage_0 | Voltage_1
0 | 0 | -0.004883 | -0.004883
1 | 1 | 0.004883 | 0
2 | 2 | 0 | 0
3 | 3 | 0.019531 | 0.009766
4 | 4 | 0.004883 | 0
5 | 5 | 0 | -0.004883
6 | 6 | -0.004883 | -0.004883
7 | 7 | 0.004883 | 0.004883
8 | 8 | 0.014648 | 0.014648
9 | 9 | 0.004883 | 0.004883
10 | 10 | 0.014648 | 0.014648
11 | 11 | 0.004883 | 0
12 | 12 | 0.004883 | 0
13 | 13 | 0.004883 | 0
14 | 14 | 0.009766 | 0.014648
15 | 15 | 0.004883 | 0.004883
16 | 16 | 0.004883 | 0.004883
17 | 17 | 0.014648 | 0.009766
18 | 18 | 0 | 0.004883
19 | 19 | -0.004883 | -0.009766
20 | 20 | 0 | 0.004883
21 | 21 | -0.004883 | 0.004883
22 | 22 | 0.009766 | 0.009766
23 | 23 | 0 | 0
24 | 24 | 0.004883 | 0.004883
25 | 25 | -0.004883 | 0
26 | 26 | -0.009766 | -0.004883
27 | 27 | 0.009766 | 0.009766
28 | 28 | 0.004883 | 0.004883
29 | 29 | 0.004883 | 0.009766
30 | 30 | -0.004883 | 0.004883
31 | 31 | 0.009766 | 0.004883
32 | 32 | -0.004883 | 0.004883
33 | 33 | 0.004883 | 0.004883
34 | 34 | 0.009766 | 0.004883
35 | 35 | 0.009766 | 0.004883
36 | 36 | 0.009766 | 0
37 | 37 | 0.009766 | 0
38 | 38 | 0.019531 | 0.009766
39 | 39 | 0.004883 | 0.004883
40 | 40 | 0 | -0.004883
41 | 41 | 0.004883 | 0
42 | 42 | 0 | 0
43 | 43 | 0.004883 | 0.004883
44 | 44 | 0 | -0.004883
45 | 45 | 0.009766 | 0
46 | 46 | 0 | -0.004883
47 | 47 | 0.009766 | 0.004883
48 | 48 | 0.009766 | 0.004883
49 | 49 | -0.004883 | -0.004883
50 | 50 | -0.024414 | -0.009766
51 | 51 | -0.019531 | -0.009766
52 | 52 | 0.014648 | 0.014648
53 | 53 | 0.014648 | 0.014648
54 | 54 | -0.004883 | 0
55 | 55 | 0.004883 | 0.004883
56 | 56 | -0.009766 | -0.004883
57 | 57 | 0.024414 | 0.014648
58 | 58 | 0.009766 | 0.004883
59 | 59 | 0.014648 | 0.009766
60 | 60 | 0.004883 | 0
61 | 61 | 0.004883 | 0.004883
62 | 62 | 0.004883 | 0
63 | 63 | 0 | 0.004883
64 | 64 | 0.009766 | 0
65 | 65 | -0.009766 | -0.004883
66 | 66 | 0.019531 | 0.014648
67 | 67 | -0.004883 | -0.004883
68 | 68 | 0.009766 | 0.009766
69 | 69 | 0 | 0.004883
70 | 70 | 0.004883 | 0
71 | 71 | 0.004883 | 0.004883
72 | 72 | 0.004883 | -0.004883
73 | 73 | 0.024414 | 0.009766
74 | 74 | -0.004883 | 0.004883
75 | 75 | 0 | 0.004883
76 | 76 | 0.009766 | 0.009766
77 | 77 | 0.004883 | 0.004883
78 | 78 | 0.009766 | 0.004883
79 | 79 | 0 | -0.004883
80 | 80 | 0.014648 | 0.009766
81 | 81 | 0.009766 | 0
82 | 82 | -0.004883 | -0.009766
83 | 83 | 0.029297 | 0.014648
84 | 84 | -0.004883 | -0.004883
85 | 85 | 0.004883 | 0
86 | 86 | -0.024414 | -0.014648
87 | 87 | 0.004883 | 0.009766
88 | 88 | -0.014648 | -0.004883
89 | 89 | -0.004883 | -0.009766
90 | 90 | 0.009766 | 0.004883
91 | 91 | -0.014648 | -0.004883
92 | 92 | 0.009766 | 0.009766
93 | 93 | -0.004883 | 0
94 | 94 | 0.014648 | 0.004883
95 | 95 | 0 | -0.004883
96 | 96 | 0 | -0.004883
97 | 97 | 0.014648 | 0.009766
98 | 98 | 0 | 0.004883
99 | 99 | 0.014648 | 0.009766
100 | 100 | 0 | -0.004883
101 | 101 | 0.014648 | 0.009766
102 | 102 | 0.004883 | 0
103 | 103 | 0.004883 | 0
104 | 104 | 0.009766 | 0.004883
105 | 105 | 0 | 0
106 | 106 | 0.009766 | 0.004883
107 | 107 | 0.004883 | -0.004883
108 | 108 | 0.004883 | 0
109 | 109 | 0.009766 | 0.004883
110 | 110 | 0 | 0
111 | 111 | 0.009766 | 0.009766
112 | 112 | -0.009766 | -0.009766
113 | 113 | 0.009766 | 0.009766
114 | 114 | -0.019531 | -0.009766
115 | 115 | 0.014648 | 0.009766
116 | 116 | -0.014648 | 0
117 | 117 | -0.009766 | 0.004883
118 | 118 | 0 | 0.009766
119 | 119 | -0.009766 | -0.004883
120 | 120 | 0.019531 | 0.014648
121 | 121 | -0.014648 | -0.009766
122 | 122 | 0.014648 | 0.014648
123 | 123 | 0 | 0.004883
124 | 124 | 0 | 0
125 | 125 | 0.014648 | 0.014648
126 | 126 | -0.004883 | -0.004883
127 | 127 | 0.009766 | 0.004883
128 | 128 | 0.004883 | 0.004883
129 | 129 | 0.019531 | 0.014648
130 | 130 | 0.009766 | 0
131 | 131 | 0.004883 | 0
132 | 132 | 0.009766 | 0.004883
133 | 133 | 0.004883 | 0.004883
134 | 134 | 0.014648 | 0.004883
135 | 135 | -0.004883 | -0.009766
136 | 136 | 0 | 0
137 | 137 | 0.004883 | 0.009766
138 | 138 | 0.004883 | 0.009766
139 | 139 | 0.014648 | 0.009766
140 | 140 | -0.004883 | 0.004883
141 | 141 | 0.009766 | 0
142 | 142 | -0.014648 | 0
143 | 143 | -0.004883 | 0.014648
144 | 144 | -0.004883 | 0.009766
145 | 145 | 0.004883 | 0.004883
146 | 146 | 0.024414 | 0.019531
147 | 147 | 0.009766 | 0.004883
148 | 148 | 0.009766 | 0.004883
149 | 149 | -0.014648 | -0.004883
150 | 150 | -0.004883 | 0.004883
151 | 151 | -0.004883 | 0.004883
152 | 152 | -0.004883 | -0.004883
153 | 153 | 0.004883 | 0
154 | 154 | -0.004883 | -0.004883
155 | 155 | 0.014648 | 0.014648
156 | 156 | -0.004883 | 0
157 | 157 | 0.014648 | 0.004883
158 | 158 | -0.009766 | 0.004883
159 | 159 | -0.004883 | -0.009766
160 | 160 | 0.014648 | 0.009766
161 | 161 | 0 | 0.004883
162 | 162 | 0.009766 | 0.014648
163 | 163 | 0 | 0.004883
164 | 164 | 0.004883 | 0
165 | 165 | 0.004883 | 0
166 | 166 | 0.004883 | 0
167 | 167 | 0.014648 | 0.004883
168 | 168 | 0.004883 | 0.004883
169 | 169 | 0.009766 | 0.004883
170 | 170 | 0 | 0
171 | 171 | 0.004883 | 0.009766
172 | 172 | 0.014648 | 0.009766
173 | 173 | 0.004883 | 0
174 | 174 | 0.019531 | 0.014648
175 | 175 | -0.019531 | -0.009766
176 | 176 | 0 | 0.009766
177 | 177 | -0.019531 | -0.004883
178 | 178 | 0.009766 | 0.009766
179 | 179 | 0 | -0.004883
180 | 180 | 0.004883 | -0.004883
181 | 181 | 0.014648 | 0.004883
182 | 182 | 0.004883 | 0.004883
183 | 183 | 0.014648 | 0.009766
184 | 184 | 0.004883 | 0.004883
185 | 185 | 0.009766 | 0.004883
186 | 186 | 0.004883 | -0.004883
187 | 187 | 0 | -0.004883
188 | 188 | 0.014648 | 0.014648
189 | 189 | 0 | 0.004883
190 | 190 | 0.004883 | 0.004883
191 | 191 | 0 | 0
192 | 192 | 0.004883 | 0
193 | 193 | 0.009766 | 0
194 | 194 | 0.009766 | 0
195 | 195 | 0.014648 | 0.009766
196 | 196 | 0.009766 | 0
197 | 197 | 0.009766 | 0
198 | 198 | 0.004883 | 0.004883
199 | 199 | -0.004883 | 0
200 | 200 | 0.009766 | 0.004883
201 | 201 | 0.004883 | 0
202 | 202 | 0.014648 | 0.009766
203 | 203 | 0.004883 | 0
204 | 204 | 0.004883 | 0.004883
205 | 205 | -0.014648 | -0.009766
206 | 206 | 0.009766 | 0.009766
207 | 207 | 0.004883 | 0.004883
208 | 208 | 0.004883 | 0.004883
209 | 209 | 0.009766 | 0.009766
210 | 210 | -0.004883 | -0.004883
211 | 211 | 0.004883 | 0.004883
212 | 212 | 0 | 0.004883
213 | 213 | 0.009766 | 0
214 | 214 | 0.009766 | 0.004883
215 | 215 | 0.009766 | 0.004883
216 | 216 | -0.004883 | 0
217 | 217 | 0.004883 | 0
218 | 218 | 0.004883 | 0.004883
219 | 219 | -0.004883 | 0
220 | 220 | 0.004883 | 0.004883
221 | 221 | 0.004883 | 0
222 | 222 | 0 | -0.004883
223 | 223 | 0.014648 | 0.009766
224 | 224 | 0.004883 | -0.004883
225 | 225 | 0.004883 | -0.004883
226 | 226 | -0.004883 | -0.004883
227 | 227 | 0.004883 | 0.009766
228 | 228 | 0.019531 | 0.014648
229 | 229 | -0.009766 | 0
230 | 230 | 0.014648 | 0.009766
231 | 231 | -0.009766 | -0.004883
232 | 232 | 0 | -0.004883
233 | 233 | 0.009766 | 0.004883
234 | 234 | 0.004883 | 0.004883
235 | 235 | 0.024414 | 0.019531
236 | 236 | -0.009766 | -0.004883
237 | 237 | 0.019531 | 0.014648
238 | 238 | -0.004883 | -0.004883
239 | 239 | 0.014648 | 0.014648
240 | 240 | -0.014648 | 0.004883
241 | 241 | -0.004883 | 0.004883
242 | 242 | 0.009766 | 0.009766
243 | 243 | -0.009766 | -0.004883
244 | 244 | 0.009766 | 0.004883
245 | 245 | 0.004883 | 0.004883
246 | 246 | 0.014648 | 0.009766
247 | 247 | 0.009766 | 0.009766
248 | 248 | 0.004883 | 0.004883
249 | 249 | 0.004883 | 0
250 | 250 | 0 | -0.009766
251 | 251 | 0.024414 | 0.009766
252 | 252 | 0.004883 | -0.004883
253 | 253 | 0.009766 | 0
254 | 254 | 0.009766 | 0.009766
255 | 255 | 0 | 0.004883
256 | 256 | 0.004883 | 0.004883
257 | 257 | -0.004883 | -0.009766
258 | 258 | 0.024414 | 0.014648
259 | 259 | 0.004883 | 0.004883
260 | 260 | 0.004883 | 0.004883
261 | 261 | 0.004883 | -0.004883
262 | 262 | 0.004883 | 0
263 | 263 | 0.009766 | 0.004883
264 | 264 | 0 | -0.004883
265 | 265 | 0.019531 | 0.014648
266 | 266 | 0.004883 | 0.004883
267 | 267 | 0.014648 | -0.004883
268 | 268 | -0.004883 | -0.004883
269 | 269 | 0 | 0
270 | 270 | -0.019531 | 0
271 | 271 | -0.014648 | 0
272 | 272 | -0.004883 | 0.004883
273 | 273 | 0.004883 | 0.009766
274 | 274 | 0 | 0.009766
275 | 275 | 0.004883 | 0.004883
276 | 276 | -0.004883 | -0.004883
277 | 277 | 0.004883 | 0
278 | 278 | 0.004883 | 0
279 | 279 | 0.019531 | 0.014648
280 | 280 | 0.009766 | 0.004883
281 | 281 | 0.009766 | 0
282 | 282 | 0.019531 | 0.014648
283 | 283 | -0.009766 | 0
284 | 284 | 0.004883 | 0.004883
285 | 285 | -0.004883 | -0.009766
286 | 286 | 0.019531 | 0.014648
287 | 287 | 0.004883 | 0.004883
288 | 288 | -0.004883 | -0.004883
289 | 289 | 0.019531 | 0.009766
290 | 290 | 0 | 0.004883
291 | 291 | 0.019531 | 0.004883
292 | 292 | 0.004883 | -0.004883
293 | 293 | 0.019531 | 0.009766
294 | 294 | 0 | 0
295 | 295 | -0.004883 | -0.004883
296 | 296 | 0.009766 | 0.004883
297 | 297 | 0.009766 | 0.009766
298 | 298 | -0.004883 | -0.004883
299 | 299 | 0.004883 | 0
300 | 300 | 0.014648 | 0.004883
301 | 301 | 0.009766 | 0.009766
302 | 302 | 0.004883 | 0.004883
303 | 303 | 0.009766 | 0.009766
304 | 304 | 0 | 0.009766
305 | 305 | 0.004883 | 0
306 | 306 | 0 | -0.004883
307 | 307 | 0.009766 | 0.004883
308 | 308 | 0.009766 | 0.004883
309 | 309 | 0.004883 | 0
310 | 310 | 0.014648 | 0.014648
311 | 311 | -0.009766 | 0
312 | 312 | 0.004883 | 0.004883
313 | 313 | 0 | -0.009766
314 | 314 | 0.019531 | 0.004883
315 | 315 | 0 | 0
316 | 316 | 0 | 0
317 | 317 | 0.009766 | 0.004883
318 | 318 | -0.009766 | 0
319 | 319 | 0.019531 | 0.009766
320 | 320 | -0.009766 | -0.009766
321 | 321 | 0.004883 | 0
322 | 322 | 0.004883 | 0
323 | 323 | 0.004883 | -0.004883
324 | 324 | 0.009766 | 0.009766
325 | 325 | 0 | 0.009766
326 | 326 | 0.014648 | 0.014648
327 | 327 | 0.009766 | 0.004883
328 | 328 | 0 | 0.004883
329 | 329 | -0.004883 | 0.004883
330 | 330 | -0.009766 | -0.004883
331 | 331 | 0.014648 | 0.009766
332 | 332 | 0 | 0.009766
333 | 333 | -0.024414 | -0.004883
334 | 334 | -0.009766 | 0
335 | 335 | 0 | 0
336 | 336 | 0.014648 | 0.004883
337 | 337 | 0 | 0
338 | 338 | 0.014648 | 0.009766
339 | 339 | 0 | -0.004883
340 | 340 | 0 | -0.004883
341 | 341 | 0.004883 | 0.004883
342 | 342 | 0.014648 | 0
343 | 343 | 0.009766 | 0
344 | 344 | 0 | -0.004883
345 | 345 | 0.009766 | 0.004883
346 | 346 | -0.004883 | 0
347 | 347 | 0.009766 | 0.004883
348 | 348 | 0.004883 | 0.004883
349 | 349 | 0.009766 | 0.004883
350 | 350 | 0.009766 | 0.004883
351 | 351 | -0.009766 | -0.004883
352 | 352 | 0.009766 | 0
353 | 353 | -0.004883 | 0
354 | 354 | 0.004883 | 0.004883
355 | 355 | 0.004883 | 0.004883
356 | 356 | 0.014648 | 0.004883
357 | 357 | 0.009766 | 0.004883
358 | 358 | 0.004883 | 0.004883
359 | 359 | 0.019531 | 0.014648
360 | 360 | 0 | 0
361 | 361 | -0.014648 | -0.009766
362 | 362 | 0.009766 | 0.009766
363 | 363 | -0.014648 | 0.004883
364 | 364 | 0.009766 | 0.009766
365 | 365 | -0.014648 | -0.009766
366 | 366 | 0.014648 | 0.004883
367 | 367 | -0.004883 | -0.004883
368 | 368 | 0.004883 | 0
369 | 369 | 0.009766 | -0.004883
370 | 370 | 0.004883 | 0.004883
371 | 371 | 0.019531 | 0.009766
372 | 372 | -0.004883 | -0.004883
373 | 373 | 0.019531 | 0.009766
374 | 374 | 0 | 0.004883
375 | 375 | 0.009766 | 0.004883
376 | 376 | 0.004883 | 0
377 | 377 | 0.009766 | 0
378 | 378 | 0.014648 | 0
379 | 379 | 0 | 0
380 | 380 | 0.014648 | 0.009766
381 | 381 | 0.004883 | 0
382 | 382 | 0.009766 | 0
383 | 383 | 0.004883 | 0
384 | 384 | 0 | 0
385 | 385 | 0.009766 | 0.004883
386 | 386 | -0.009766 | -0.004883
387 | 387 | 0.009766 | 0.009766
388 | 388 | -0.004883 | 0.004883
389 | 389 | 0.004883 | 0
390 | 390 | -0.004883 | -0.004883
391 | 391 | -0.014648 | -0.004883
392 | 392 | 0.009766 | 0.009766
393 | 393 | -0.004883 | 0
394 | 394 | 0.024414 | 0.014648
395 | 395 | 0 | 0.004883
396 | 396 | -0.004883 | 0
397 | 397 | 0.009766 | 0.004883
398 | 398 | 0 | 0
399 | 399 | 0.014648 | 0.009766
400 | 400 | 0 | 0
401 | 401 | 0.019531 | 0.014648
402 | 402 | -0.004883 | -0.004883
403 | 403 | 0.004883 | -0.004883
404 | 404 | 0.014648 | 0.004883
405 | 405 | -0.004883 | -0.004883
406 | 406 | 0 | 0
407 | 407 | -0.004883 | 0
408 | 408 | 0.019531 | 0.014648
409 | 409 | 0 | 0.004883
410 | 410 | 0 | 0
411 | 411 | 0 | 0
412 | 412 | 0 | -0.004883
413 | 413 | 0.004883 | 0.004883
414 | 414 | 0.004883 | -0.004883
415 | 415 | 0.019531 | 0.014648
416 | 416 | 0.004883 | 0.004883
417 | 417 | -0.014648 | -0.004883
418 | 418 | 0.019531 | 0.014648
419 | 419 | -0.004883 | -0.004883
420 | 420 | 0.014648 | 0.004883
421 | 421 | -0.004883 | 0
422 | 422 | 0.009766 | 0.009766
423 | 423 | 0 | 0
424 | 424 | 0.004883 | 0.004883
425 | 425 | 0.004883 | 0.009766
426 | 426 | -0.019531 | 0
427 | 427 | 0.009766 | 0.009766
428 | 428 | -0.009766 | -0.009766
429 | 429 | 0.014648 | 0.009766
430 | 430 | -0.004883 | 0
431 | 431 | 0.009766 | 0.004883
432 | 432 | 0.009766 | 0.009766
433 | 433 | 0.004883 | 0
434 | 434 | 0.009766 | 0
435 | 435 | -0.004883 | -0.014648
436 | 436 | 0.014648 | 0.004883
437 | 437 | 0 | 0
438 | 438 | 0.004883 | 0.004883
439 | 439 | 0.009766 | 0.009766
440 | 440 | 0.004883 | 0.004883
441 | 441 | 0.009766 | 0.004883
442 | 442 | -0.004883 | 0
443 | 443 | 0.014648 | 0.009766
444 | 444 | -0.004883 | -0.004883
445 | 445 | 0.014648 | 0.004883
446 | 446 | 0.004883 | 0
447 | 447 | 0.004883 | 0
448 | 448 | 0.004883 | 0.004883
449 | 449 | -0.004883 | -0.009766
450 | 450 | 0.014648 | 0.009766
451 | 451 | 0 | 0.009766
452 | 452 | -0.029297 | -0.004883
453 | 453 | 0.009766 | 0.014648
454 | 454 | -0.014648 | -0.009766
455 | 455 | 0.014648 | 0.009766
456 | 456 | -0.009766 | -0.009766
457 | 457 | 0.009766 | 0
458 | 458 | 0.009766 | 0.004883
459 | 459 | 0.004883 | 0
460 | 460 | 0.019531 | 0.009766
461 | 461 | 0 | 0.004883
462 | 462 | 0.009766 | 0.009766
463 | 463 | -0.004883 | 0
464 | 464 | 0.009766 | 0
465 | 465 | 0.004883 | 0.004883
466 | 466 | 0.009766 | 0.004883
467 | 467 | 0.014648 | 0.009766
468 | 468 | 0.004883 | 0.004883
469 | 469 | 0.004883 | 0.004883
470 | 470 | -0.004883 | -0.009766
471 | 471 | 0.004883 | 0
472 | 472 | 0.004883 | 0
473 | 473 | -0.009766 | 0
474 | 474 | 0.009766 | 0.009766
475 | 475 | -0.004883 | -0.009766
476 | 476 | 0.009766 | 0
477 | 477 | 0 | -0.004883
478 | 478 | 0.004883 | 0.004883
479 | 479 | 0 | 0
480 | 480 | 0 | 0
481 | 481 | 0.014648 | 0.004883
482 | 482 | 0.004883 | 0
483 | 483 | 0.019531 | 0.004883
484 | 484 | -0.004883 | 0
485 | 485 | 0 | 0.004883
486 | 486 | 0.009766 | 0.009766
487 | 487 | 0 | 0
488 | 488 | 0.004883 | 0.014648
489 | 489 | -0.019531 | 0.004883
490 | 490 | 0 | 0.004883
491 | 491 | 0 | 0
492 | 492 | 0.009766 | 0.009766
493 | 493 | 0.009766 | 0.004883
494 | 494 | 0.004883 | -0.004883
495 | 495 | 0.004883 | 0
496 | 496 | -0.004883 | -0.004883
497 | 497 | 0.009766 | 0.004883
498 | 498 | -0.009766 | 0
499 | 499 | 0.019531 | 0.009766
500 | 500 | 0.014648 | 0.009766
501 | 501 | 0 | -0.004883
502 | 502 | 0.009766 | 0.004883
503 | 503 | 0.004883 | 0
504 | 504 | 0.004883 | 0
505 | 505 | 0.014648 | 0.004883
506 | 506 | 0.004883 | 0.009766
507 | 507 | 0.009766 | 0.009766
508 | 508 | -0.004883 | -0.004883
509 | 509 | 0.014648 | 0.004883
510 | 510 | 0.004883 | 0
511 | 511 | 0.009766 | 0
512 | 512 | 0.004883 | 0
513 | 513 | 0.009766 | 0.004883
514 | 514 | 0.004883 | 0.009766
515 | 515 | -0.019531 | -0.004883
516 | 516 | 0.009766 | 0.009766
517 | 517 | -0.014648 | -0.009766
518 | 518 | 0.009766 | 0.009766
519 | 519 | -0.009766 | -0.004883
520 | 520 | 0 | 0
521 | 521 | 0.004883 | 0.004883
522 | 522 | -0.004883 | -0.004883
523 | 523 | 0.019531 | 0.004883
524 | 524 | 0.009766 | 0.004883
525 | 525 | 0 | -0.004883
526 | 526 | 0 | 0
527 | 527 | -0.004883 | 0
528 | 528 | 0.004883 | 0.004883
529 | 529 | 0.004883 | 0
530 | 530 | 0.014648 | 0.009766
531 | 531 | 0.004883 | 0
532 | 532 | 0.004883 | 0.004883
533 | 533 | 0.009766 | 0.009766
534 | 534 | 0.004883 | 0.004883
535 | 535 | 0.009766 | 0.004883
536 | 536 | -0.004883 | -0.004883
537 | 537 | 0.019531 | 0.014648
538 | 538 | 0.004883 | 0.004883
539 | 539 | 0.009766 | 0
540 | 540 | 0.004883 | 0
541 | 541 | -0.009766 | -0.004883
542 | 542 | 0.009766 | 0.009766
543 | 543 | -0.009766 | -0.009766
544 | 544 | 0.039062 | 0.019531
545 | 545 | -0.004883 | 0
546 | 546 | 0.009766 | 0.004883
547 | 547 | -0.019531 | -0.009766
548 | 548 | 0.004883 | 0.009766
549 | 549 | 0.009766 | 0.009766
550 | 550 | -0.004883 | 0
551 | 551 | 0.019531 | 0.024414
552 | 552 | -0.024414 | -0.004883
553 | 553 | 0.014648 | 0.014648
554 | 554 | 0 | 0
555 | 555 | 0.014648 | 0.004883
556 | 556 | 0.009766 | 0.004883
557 | 557 | 0.004883 | -0.004883
558 | 558 | 0.019531 | 0.014648
559 | 559 | 0 | -0.004883
560 | 560 | 0.009766 | 0
561 | 561 | 0.009766 | 0.004883
562 | 562 | 0.004883 | -0.004883
563 | 563 | 0.009766 | 0
564 | 564 | -0.004883 | -0.009766
565 | 565 | 0.019531 | 0.004883
566 | 566 | 0.009766 | 0
567 | 567 | 0.004883 | 0
568 | 568 | 0.009766 | 0.004883
569 | 569 | 0 | -0.004883
570 | 570 | 0.009766 | 0.004883
571 | 571 | 0 | 0
572 | 572 | 0.014648 | 0.009766
573 | 573 | 0.004883 | 0.009766
574 | 574 | 0.004883 | 0.009766
575 | 575 | 0 | 0.009766
576 | 576 | -0.004883 | 0.009766
577 | 577 | -0.009766 | -0.009766
578 | 578 | 0.004883 | 0
579 | 579 | 0.009766 | 0.014648
580 | 580 | 0 | 0.009766
581 | 581 | 0 | 0.004883
582 | 582 | -0.004883 | 0.004883
583 | 583 | 0 | 0.004883
584 | 584 | 0 | 0.004883
585 | 585 | 0 | 0
586 | 586 | 0.004883 | 0
587 | 587 | 0 | 0.004883
588 | 588 | 0.009766 | 0.009766
589 | 589 | 0.004883 | 0.014648
590 | 590 | -0.004883 | 0.004883
591 | 591 | 0.009766 | 0.004883
592 | 592 | 0 | 0
593 | 593 | -0.004883 | 0
594 | 594 | -0.004883 | 0.004883
595 | 595 | 0.004883 | 0
596 | 596 | 0.014648 | 0.009766
597 | 597 | 0 | 0.004883
598 | 598 | 0.009766 | 0.009766
599 | 599 | -0.009766 | -0.004883
600 | 600 | 0.019531 | 0.014648
601 | 601 | 0.009766 | 0.004883
602 | 602 | 0.004883 | 0
603 | 603 | 0.009766 | 0.004883
604 | 604 | 0.004883 | 0
605 | 605 | 0.014648 | 0.004883
606 | 606 | -0.004883 | -0.009766
607 | 607 | 0.004883 | 0.009766
608 | 608 | -0.014648 | 0
609 | 609 | -0.009766 | -0.004883
610 | 610 | 0.009766 | 0.004883
611 | 611 | 0 | 0.009766
612 | 612 | -0.004883 | 0
613 | 613 | 0 | 0
614 | 614 | 0.004883 | 0.004883
615 | 615 | 0.014648 | 0.004883
616 | 616 | 0.004883 | 0
617 | 617 | 0.009766 | 0.004883
618 | 618 | 0 | 0
619 | 619 | 0.014648 | 0.009766
620 | 620 | 0.004883 | 0
621 | 621 | 0.004883 | 0
622 | 622 | 0.004883 | 0.004883
623 | 623 | 0.004883 | 0.004883
624 | 624 | 0.014648 | 0.009766
625 | 625 | 0.009766 | 0.004883
626 | 626 | 0.004883 | 0.004883
627 | 627 | 0 | 0
628 | 628 | 0.009766 | 0.004883
629 | 629 | 0.009766 | 0
630 | 630 | 0 | 0
631 | 631 | 0 | 0.004883
632 | 632 | 0.014648 | 0.009766
633 | 633 | -0.004883 | 0
634 | 634 | 0 | -0.004883
635 | 635 | 0.004883 | 0
636 | 636 | 0.014648 | 0.004883
637 | 637 | 0.009766 | 0.004883
638 | 638 | 0 | 0.004883
639 | 639 | -0.004883 | 0
640 | 640 | -0.004883 | -0.004883
641 | 641 | 0.014648 | 0.014648
642 | 642 | 0.014648 | 0.009766
643 | 643 | 0.009766 | 0.014648
644 | 644 | 0.004883 | -0.004883
645 | 645 | 0.014648 | 0.004883
646 | 646 | 0.004883 | 0.004883
647 | 647 | 0.004883 | 0
648 | 648 | 0.009766 | 0.004883
649 | 649 | 0.004883 | 0
650 | 650 | 0.009766 | 0.004883
651 | 651 | 0 | 0.004883
652 | 652 | 0.009766 | 0.004883
653 | 653 | -0.004883 | 0
654 | 654 | 0.004883 | 0
655 | 655 | 0.004883 | -0.004883
656 | 656 | 0.004883 | 0.004883
657 | 657 | 0.004883 | 0.004883
658 | 658 | 0.004883 | -0.004883
659 | 659 | 0.019531 | 0.009766
660 | 660 | -0.004883 | -0.004883
661 | 661 | 0.004883 | 0
662 | 662 | 0 | 0.004883
663 | 663 | 0.004883 | 0.004883
664 | 664 | 0.009766 | 0.004883
665 | 665 | 0.009766 | 0
666 | 666 | 0 | 0
667 | 667 | -0.004883 | 0.004883
668 | 668 | -0.014648 | 0.004883
669 | 669 | 0.009766 | 0.004883
670 | 670 | -0.009766 | -0.004883
671 | 671 | 0.004883 | 0.004883
672 | 672 | 0 | 0
673 | 673 | 0.004883 | 0.004883
674 | 674 | -0.009766 | 0.004883
675 | 675 | -0.029297 | -0.004883
676 | 676 | -0.019531 | 0
677 | 677 | -0.014648 | 0
678 | 678 | 0.004883 | 0.004883
679 | 679 | -0.009766 | -0.004883
680 | 680 | 0.019531 | 0.014648
681 | 681 | 0 | 0.004883
682 | 682 | 0 | 0.004883
683 | 683 | 0.009766 | 0
684 | 684 | 0.009766 | 0
685 | 685 | 0.014648 | 0.009766
686 | 686 | 0 | -0.004883
687 | 687 | 0.024414 | 0.014648
688 | 688 | 0 | 0
689 | 689 | 0.009766 | 0.004883
690 | 690 | 0.009766 | 0.004883
691 | 691 | 0.004883 | 0
692 | 692 | 0.004883 | 0
693 | 693 | -0.004883 | 0
694 | 694 | 0.004883 | 0
695 | 695 | 0 | -0.004883
696 | 696 | 0 | 0
697 | 697 | 0.014648 | 0.004883
698 | 698 | 0.009766 | 0.004883
699 | 699 | 0.004883 | 0
700 | 700 | 0 | 0.009766
701 | 701 | -0.039062 | 0
702 | 702 | -0.019531 | 0
703 | 703 | -0.014648 | -0.004883
704 | 704 | 0.024414 | 0.024414
705 | 705 | -0.004883 | 0.004883
706 | 706 | 0 | 0.009766
707 | 707 | -0.009766 | -0.009766
708 | 708 | 0.019531 | 0.009766
709 | 709 | 0.009766 | 0.004883
710 | 710 | 0.009766 | 0
711 | 711 | 0.019531 | 0.009766
712 | 712 | -0.004883 | -0.004883
713 | 713 | 0.024414 | 0.009766
714 | 714 | 0.004883 | 0.004883
715 | 715 | 0.014648 | 0.004883
716 | 716 | 0.004883 | 0
717 | 717 | 0.009766 | 0.004883
718 | 718 | 0.014648 | 0.009766
719 | 719 | -0.004883 | -0.004883
720 | 720 | 0.014648 | 0
721 | 721 | -0.019531 | -0.014648
722 | 722 | 0.014648 | 0.009766
723 | 723 | 0.004883 | 0.004883
724 | 724 | 0 | 0.004883
725 | 725 | 0.004883 | 0
726 | 726 | -0.004883 | -0.009766
727 | 727 | 0.014648 | 0.004883
728 | 728 | -0.004883 | -0.009766
729 | 729 | 0.004883 | -0.004883
730 | 730 | 0.009766 | 0.014648
731 | 731 | -0.014648 | -0.004883
732 | 732 | 0.014648 | 0.014648
733 | 733 | -0.014648 | -0.009766
734 | 734 | 0.019531 | 0.014648
735 | 735 | 0 | 0
736 | 736 | 0.019531 | 0.014648
737 | 737 | 0.004883 | 0
738 | 738 | -0.004883 | -0.004883
739 | 739 | 0.009766 | 0.004883
740 | 740 | -0.004883 | -0.004883
741 | 741 | 0.014648 | 0.009766
742 | 742 | -0.004883 | -0.009766
743 | 743 | 0.009766 | 0
744 | 744 | 0 | 0
745 | 745 | 0.004883 | 0
746 | 746 | 0.009766 | 0.009766
747 | 747 | 0.004883 | -0.004883
748 | 748 | 0.004883 | -0.004883
749 | 749 | 0 | -0.004883
750 | 750 | 0.009766 | 0
751 | 751 | 0 | 0
752 | 752 | 0.004883 | 0
753 | 753 | 0.014648 | 0.004883
754 | 754 | 0.004883 | 0
755 | 755 | 0.014648 | 0
756 | 756 | 0.009766 | 0
757 | 757 | 0.004883 | 0
758 | 758 | 0.004883 | 0.004883
759 | 759 | -0.009766 | -0.004883
760 | 760 | 0.024414 | 0.014648
761 | 761 | 0 | 0.004883
762 | 762 | 0.019531 | 0.009766
763 | 763 | -0.014648 | 0
764 | 764 | 0 | 0.004883
765 | 765 | 0.004883 | 0.004883
766 | 766 | -0.009766 | -0.004883
767 | 767 | 0.009766 | 0.004883
768 | 768 | 0 | 0.004883
769 | 769 | 0.004883 | 0.004883
770 | 770 | -0.004883 | -0.004883
771 | 771 | 0.004883 | 0
772 | 772 | 0.009766 | 0.004883
773 | 773 | 0.004883 | -0.004883
774 | 774 | 0.019531 | 0.009766
775 | 775 | 0.004883 | 0.009766
776 | 776 | 0.009766 | 0.009766
777 | 777 | 0.009766 | 0.004883
778 | 778 | 0.009766 | 0.004883
779 | 779 | 0.009766 | 0.004883
780 | 780 | 0 | 0.004883
781 | 781 | 0 | 0.004883
782 | 782 | 0.014648 | 0.004883
783 | 783 | 0.004883 | 0.004883
784 | 784 | 0.004883 | 0.004883
785 | 785 | -0.004883 | 0
786 | 786 | 0.004883 | 0.004883
787 | 787 | 0.004883 | 0
788 | 788 | 0.014648 | 0.004883
789 | 789 | 0.004883 | 0
790 | 790 | 0.004883 | 0
791 | 791 | 0.004883 | 0
792 | 792 | 0.004883 | 0.009766
793 | 793 | 0 | 0.009766
794 | 794 | -0.029297 | -0.004883
795 | 795 | 0.004883 | 0.014648
796 | 796 | -0.009766 | 0
797 | 797 | 0.009766 | 0.014648
798 | 798 | -0.009766 | 0
799 | 799 | 0.014648 | 0.009766
800 | 800 | 0.004883 | 0.004883
801 | 801 | 0.004883 | 0.004883
802 | 802 | 0 | 0.004883
803 | 803 | 0.004883 | 0.004883
804 | 804 | 0.009766 | -0.004883
805 | 805 | 0.004883 | 0.004883
806 | 806 | 0 | 0
807 | 807 | 0.004883 | -0.004883
808 | 808 | 0.004883 | 0
809 | 809 | 0.009766 | 0
810 | 810 | 0.004883 | -0.004883
811 | 811 | -0.004883 | -0.004883
812 | 812 | 0.004883 | 0.004883
813 | 813 | 0.004883 | 0.009766
814 | 814 | 0.014648 | 0.009766
815 | 815 | -0.009766 | -0.004883
816 | 816 | 0.009766 | 0.004883
817 | 817 | 0.004883 | 0.004883
818 | 818 | 0.004883 | 0
819 | 819 | 0.014648 | 0.004883
820 | 820 | 0.004883 | 0
821 | 821 | 0.004883 | 0.004883
822 | 822 | -0.009766 | -0.004883
823 | 823 | 0.024414 | 0.019531
824 | 824 | -0.004883 | 0.004883
825 | 825 | 0.004883 | 0
826 | 826 | -0.009766 | -0.004883
827 | 827 | 0.009766 | 0.009766
828 | 828 | 0.004883 | 0.004883
829 | 829 | 0 | -0.004883
830 | 830 | 0.009766 | 0.004883
831 | 831 | 0 | 0
832 | 832 | 0.009766 | 0.004883
833 | 833 | 0.009766 | 0.009766
834 | 834 | 0 | 0.014648
835 | 835 | -0.03418 | 0.004883
836 | 836 | -0.009766 | 0.019531
837 | 837 | -0.014648 | 0.004883
838 | 838 | -0.009766 | 0.004883
839 | 839 | 0 | 0.004883
840 | 840 | 0.009766 | 0.009766
841 | 841 | 0.004883 | 0
842 | 842 | 0.009766 | 0.004883
843 | 843 | -0.004883 | 0
844 | 844 | 0.019531 | 0.009766
845 | 845 | 0.004883 | 0.004883
846 | 846 | 0.009766 | 0.004883
847 | 847 | 0.004883 | 0.004883
848 | 848 | -0.004883 | -0.004883
849 | 849 | 0.014648 | 0.009766
850 | 850 | -0.009766 | -0.009766
851 | 851 | 0.014648 | 0.009766
852 | 852 | -0.014648 | -0.009766
853 | 853 | 0.014648 | 0.004883
854 | 854 | 0.014648 | 0.009766
855 | 855 | 0.009766 | 0.004883
856 | 856 | -0.009766 | -0.004883
857 | 857 | -0.009766 | -0.009766
858 | 858 | 0.014648 | 0.009766
859 | 859 | 0.004883 | 0.004883
860 | 860 | 0 | 0
861 | 861 | 0.004883 | 0.004883
862 | 862 | 0.004883 | 0
863 | 863 | 0.004883 | 0.004883
864 | 864 | -0.004883 | 0
865 | 865 | 0.009766 | 0.004883
866 | 866 | 0.004883 | 0
867 | 867 | 0.004883 | 0.004883
868 | 868 | 0.009766 | 0.009766
869 | 869 | -0.004883 | 0
870 | 870 | 0.009766 | 0.004883
871 | 871 | -0.004883 | -0.004883
872 | 872 | 0.014648 | 0.009766
873 | 873 | 0.004883 | 0
874 | 874 | -0.004883 | -0.004883
875 | 875 | 0.009766 | 0.009766
876 | 876 | 0 | 0.004883
877 | 877 | 0.014648 | 0.004883
878 | 878 | -0.004883 | -0.009766
879 | 879 | 0.019531 | 0.009766
880 | 880 | -0.019531 | -0.004883
881 | 881 | 0.009766 | 0.004883
882 | 882 | -0.004883 | 0
883 | 883 | 0 | 0
884 | 884 | 0.009766 | 0.004883
885 | 885 | -0.004883 | -0.004883
886 | 886 | 0.009766 | 0.009766
887 | 887 | -0.009766 | 0.004883
888 | 888 | -0.009766 | 0
889 | 889 | 0.004883 | 0.004883
890 | 890 | 0.014648 | 0.009766
891 | 891 | 0.004883 | 0.004883
892 | 892 | 0 | -0.004883
893 | 893 | 0.004883 | 0.004883
894 | 894 | 0.009766 | 0.004883
895 | 895 | 0.004883 | 0
896 | 896 | 0.014648 | 0.009766
897 | 897 | 0 | 0
898 | 898 | 0.004883 | 0.009766
899 | 899 | -0.004883 | -0.004883
900 | 900 | 0.004883 | 0
901 | 901 | 0.004883 | -0.004883
902 | 902 | -0.019531 | -0.019531
903 | 903 | 0.024414 | 0.019531
904 | 904 | -0.014648 | -0.004883
905 | 905 | 0.004883 | 0.004883
906 | 906 | -0.004883 | -0.004883
907 | 907 | 0.009766 | 0.004883
908 | 908 | 0.009766 | 0.004883
909 | 909 | 0.004883 | 0
910 | 910 | 0.014648 | 0.004883
911 | 911 | 0.004883 | 0
912 | 912 | 0.014648 | 0.004883
913 | 913 | 0 | 0
914 | 914 | 0.014648 | 0.009766
915 | 915 | 0 | 0
916 | 916 | 0.019531 | 0.014648
917 | 917 | 0 | 0
918 | 918 | 0.004883 | 0.004883
919 | 919 | -0.014648 | -0.004883
920 | 920 | 0 | 0
921 | 921 | 0.009766 | 0.004883
922 | 922 | 0.004883 | 0.009766
923 | 923 | -0.004883 | -0.004883
924 | 924 | 0.014648 | 0.004883
925 | 925 | 0 | 0
926 | 926 | 0.004883 | 0
927 | 927 | 0.004883 | 0
928 | 928 | 0.014648 | 0
929 | 929 | 0 | 0
930 | 930 | 0.004883 | 0
931 | 931 | 0.019531 | 0.014648
932 | 932 | 0.004883 | 0.009766
933 | 933 | 0.004883 | 0.004883
934 | 934 | 0 | -0.004883
935 | 935 | 0.009766 | 0
936 | 936 | 0.004883 | 0.004883
937 | 937 | 0.004883 | 0.004883
938 | 938 | 0.004883 | 0
939 | 939 | 0.009766 | 0.004883
940 | 940 | 0.009766 | 0.004883
941 | 941 | 0.004883 | 0.004883
942 | 942 | 0.004883 | 0
943 | 943 | 0.004883 | 0
944 | 944 | 0.004883 | 0.004883
945 | 945 | 0 | -0.004883
946 | 946 | -0.009766 | -0.004883
947 | 947 | -0.014648 | 0
948 | 948 | 0.004883 | 0.009766
949 | 949 | -0.009766 | -0.004883
950 | 950 | -0.004883 | 0
951 | 951 | -0.004883 | 0
952 | 952 | 0 | 0.004883
953 | 953 | 0.004883 | 0.004883
954 | 954 | 0.009766 | 0
955 | 955 | 0.009766 | 0
956 | 956 | 0 | 0
957 | 957 | 0.009766 | 0.004883
958 | 958 | 0 | 0
959 | 959 | 0.019531 | 0.014648
960 | 960 | 0 | 0
961 | 961 | 0.009766 | 0.009766
962 | 962 | 0.004883 | 0.004883
963 | 963 | 0.004883 | 0.004883
964 | 964 | 0 | -0.004883
965 | 965 | 0 | -0.004883
966 | 966 | 0.004883 | 0.009766
967 | 967 | -0.004883 | 0
968 | 968 | 0.014648 | 0.004883
969 | 969 | 0.004883 | 0.004883
970 | 970 | -0.004883 | -0.004883
971 | 971 | -0.004883 | -0.004883
972 | 972 | 0 | 0
973 | 973 | 0.009766 | 0
974 | 974 | 0.014648 | 0.004883
975 | 975 | 0 | -0.004883
976 | 976 | 0.014648 | 0.004883
977 | 977 | 0.014648 | 0.009766
978 | 978 | 0.024414 | 0.009766
979 | 979 | 0.009766 | 0.004883
980 | 980 | 0 | 0
981 | 981 | 0.014648 | 0.004883
982 | 982 | 0.009766 | 0
983 | 983 | 0.009766 | 0.004883
984 | 984 | 0.004883 | 0.009766
985 | 985 | 0.009766 | 0
986 | 986 | 0.009766 | -0.004883
987 | 987 | 0.03418 | 0.014648
988 | 988 | 0.009766 | -0.004883
989 | 989 | 0.009766 | -0.004883
990 | 990 | -0.014648 | 0
991 | 991 | -0.058594 | -0.004883
992 | 992 | -0.083008 | 0
993 | 993 | -0.131836 | -0.004883
994 | 994 | -0.15625 | 0.009766
995 | 995 | -0.249023 | -0.004883
996 | 996 | -0.317383 | 0.004883
997 | 997 | -0.415039 | -0.004883
998 | 998 | -0.527344 | 0.004883
999 | 999 | -0.717773 | 0
1000 | 1000 | -0.966797 | -0.004883
1001 | 1001 | -1.259766 | 0
1002 | 1002 | -1.59668 | 0.004883
1003 | 1003 | -1.962891 | -0.004883
1004 | 1004 | -2.290039 | 0.004883
1005 | 1005 | -2.597656 | 0
1006 | 1006 | -2.885742 | 0.004883
1007 | 1007 | -3.203125 | 0
1008 | 1008 | -3.544922 | -0.004883
1009 | 1009 | -3.930664 | 0.009766
1010 | 1010 | -4.399414 | -0.004883
1011 | 1011 | -4.814453 | 0.009766
1012 | 1012 | -5.185547 | -0.004883
1013 | 1013 | -5.375977 | 0.009766
1014 | 1014 | -5.439453 | 0
1015 | 1015 | -5.375977 | 0.009766
1016 | 1016 | -5.27832 | 0.009766
1017 | 1017 | -5.239258 | 0
1018 | 1018 | -5.244141 | 0.009766
1019 | 1019 | -5.356445 | -0.004883
1020 | 1020 | -5.512695 | 0.009766
1021 | 1021 | -5.673828 | 0.009766
1022 | 1022 | -5.654297 | 0
1023 | 1023 | -5.571289 | 0.004883
1024 | 1024 | -5.50293 | 0.004883
1025 | 1025 | -5.478516 | 0.014648
1026 | 1026 | -5.522461 | 0.004883
1027 | 1027 | -5.600586 | 0
1028 | 1028 | -5.664062 | 0
1029 | 1029 | -5.673828 | 0.014648
1030 | 1030 | -5.654297 | 0.004883
1031 | 1031 | -5.605469 | 0.004883
1032 | 1032 | -5.541992 | 0.009766
1033 | 1033 | -5.532227 | 0
1034 | 1034 | -5.537109 | 0
1035 | 1035 | -5.527344 | -0.004883
1036 | 1036 | -5.463867 | 0
1037 | 1037 | -5.351562 | -0.004883
1038 | 1038 | -5.180664 | -0.009766
1039 | 1039 | -4.96582 | 0.019531
1040 | 1040 | -4.819336 | -0.004883
1041 | 1041 | -4.604492 | 0.004883
1042 | 1042 | -4.399414 | 0
1043 | 1043 | -4.091797 | 0.014648
1044 | 1044 | -3.78418 | 0.009766
1045 | 1045 | -3.500977 | -0.004883
1046 | 1046 | -3.222656 | 0.014648
1047 | 1047 | -3.032227 | 0
1048 | 1048 | -2.841797 | 0
1049 | 1049 | -2.626953 | 0
1050 | 1050 | -2.338867 | 0.009766
1051 | 1051 | -2.026367 | 0.004883
1052 | 1052 | -1.699219 | 0.004883
1053 | 1053 | -1.376953 | 0.009766
1054 | 1054 | -1.137695 | 0
1055 | 1055 | -0.90332 | -0.004883
1056 | 1056 | -0.610352 | 0.004883
1057 | 1057 | -0.405273 | 0
1058 | 1058 | -0.302734 | 0.004883
1059 | 1059 | -0.307617 | -0.004883
1060 | 1060 | -0.336914 | 0.004883
1061 | 1061 | -0.380859 | 0
1062 | 1062 | -0.356445 | 0.009766
1063 | 1063 | -0.292969 | 0.004883
1064 | 1064 | -0.200195 | -0.004883
1065 | 1065 | -0.102539 | 0.004883
1066 | 1066 | -0.083008 | -0.004883
1067 | 1067 | -0.073242 | 0.019531
1068 | 1068 | -0.126953 | -0.004883
1069 | 1069 | -0.131836 | 0.004883
1070 | 1070 | -0.117187 | 0
1071 | 1071 | -0.102539 | 0
1072 | 1072 | -0.073242 | 0.004883
1073 | 1073 | -0.053711 | 0
1074 | 1074 | 0.019531 | 0.014648
1075 | 1075 | 0.039062 | 0.004883
1076 | 1076 | 0.048828 | 0
1077 | 1077 | 0.029297 | 0.009766
1078 | 1078 | -0.009766 | 0.004883
1079 | 1079 | -0.009766 | 0
1080 | 1080 | 0.039062 | -0.004883
1081 | 1081 | 0.097656 | 0
1082 | 1082 | 0.126953 | 0
1083 | 1083 | 0.117187 | 0.009766
1084 | 1084 | 0.087891 | 0.004883
1085 | 1085 | 0.073242 | 0
1086 | 1086 | 0.092773 | 0.004883
1087 | 1087 | 0.12207 | 0
1088 | 1088 | 0.112305 | 0.004883
1089 | 1089 | 0.063477 | 0.004883
1090 | 1090 | 0.019531 | 0.004883
1091 | 1091 | -0.048828 | 0
1092 | 1092 | -0.078125 | -0.004883
1093 | 1093 | -0.048828 | 0.004883
1094 | 1094 | -0.03418 | -0.004883
1095 | 1095 | -0.019531 | 0.009766
1096 | 1096 | -0.043945 | 0.004883
1097 | 1097 | -0.03418 | 0.009766
1098 | 1098 | -0.043945 | 0.004883
1099 | 1099 | -0.068359 | 0
1100 | 1100 | -0.063477 | 0.004883
1101 | 1101 | -0.053711 | 0
1102 | 1102 | -0.029297 | 0.009766
1103 | 1103 | -0.03418 | -0.004883
1104 | 1104 | -0.019531 | 0
1105 | 1105 | -0.03418 | -0.009766
1106 | 1106 | -0.029297 | 0
1107 | 1107 | -0.024414 | 0.009766
1108 | 1108 | -0.009766 | -0.004883
1109 | 1109 | 0.009766 | -0.004883
1110 | 1110 | 0.014648 | -0.004883
1111 | 1111 | -0.004883 | -0.004883
1112 | 1112 | 0 | 0.004883
1113 | 1113 | 0.004883 | 0.004883
1114 | 1114 | 0.039062 | 0.004883
1115 | 1115 | 0.03418 | 0
1116 | 1116 | 0.024414 | 0
1117 | 1117 | 0.03418 | 0.004883
1118 | 1118 | 0.019531 | 0
1119 | 1119 | 0.048828 | 0.009766
1120 | 1120 | 0.058594 | 0
1121 | 1121 | 0.068359 | 0.004883
1122 | 1122 | 0.043945 | -0.004883
1123 | 1123 | 0.043945 | 0
1124 | 1124 | 0.058594 | 0
1125 | 1125 | 0.073242 | -0.004883
1126 | 1126 | 0.068359 | 0
1127 | 1127 | 0.058594 | -0.004883
1128 | 1128 | 0.068359 | 0.019531
1129 | 1129 | 0.039062 | -0.004883
1130 | 1130 | 0.063477 | 0
1131 | 1131 | 0.039062 | -0.014648
1132 | 1132 | 0.053711 | 0.004883
1133 | 1133 | 0.03418 | 0.004883
1134 | 1134 | 0.029297 | 0
1135 | 1135 | 0.019531 | -0.009766
1136 | 1136 | 0.009766 | 0
1137 | 1137 | 0.009766 | 0.004883
1138 | 1138 | 0.009766 | 0.004883
1139 | 1139 | 0 | 0
1140 | 1140 | 0.014648 | 0.009766
1141 | 1141 | 0.009766 | 0.004883
1142 | 1142 | 0.009766 | 0.004883
1143 | 1143 | -0.004883 | -0.014648
1144 | 1144 | 0.019531 | 0
1145 | 1145 | 0.019531 | 0.004883
1146 | 1146 | 0.004883 | -0.004883
1147 | 1147 | 0.03418 | 0.014648
1148 | 1148 | 0.014648 | 0
1149 | 1149 | 0.024414 | 0.009766
1150 | 1150 | -0.014648 | -0.014648
1151 | 1151 | 0.019531 | 0
1152 | 1152 | 0.024414 | 0.009766
1153 | 1153 | 0 | -0.009766
1154 | 1154 | 0.024414 | 0.009766
1155 | 1155 | 0.014648 | 0
1156 | 1156 | 0.019531 | -0.004883
1157 | 1157 | 0.014648 | -0.004883
1158 | 1158 | 0.024414 | 0.004883
1159 | 1159 | 0.029297 | 0.009766
1160 | 1160 | 0.014648 | 0.004883
1161 | 1161 | 0.009766 | 0
1162 | 1162 | 0.004883 | 0
1163 | 1163 | -0.009766 | 0.004883
1164 | 1164 | 0 | 0.009766
1165 | 1165 | -0.009766 | 0
1166 | 1166 | 0.004883 | 0.004883
1167 | 1167 | -0.009766 | -0.004883
1168 | 1168 | 0.009766 | 0.004883
1169 | 1169 | 0 | 0
1170 | 1170 | 0.009766 | 0
1171 | 1171 | -0.014648 | -0.009766
1172 | 1172 | 0.004883 | 0
1173 | 1173 | 0.014648 | 0.009766
1174 | 1174 | -0.004883 | -0.004883
1175 | 1175 | 0.019531 | 0.004883
1176 | 1176 | -0.009766 | -0.009766
1177 | 1177 | 0.004883 | 0.004883
1178 | 1178 | -0.004883 | -0.004883
1179 | 1179 | 0.004883 | 0
1180 | 1180 | 0.014648 | 0.009766
1181 | 1181 | -0.019531 | -0.009766
1182 | 1182 | 0.019531 | 0.014648
1183 | 1183 | 0 | 0.004883
1184 | 1184 | 0.009766 | 0
1185 | 1185 | 0.019531 | 0.014648
1186 | 1186 | 0.009766 | 0.004883
1187 | 1187 | 0.009766 | 0
1188 | 1188 | 0.014648 | -0.004883
1189 | 1189 | 0.024414 | 0.004883
1190 | 1190 | 0.004883 | 0.004883
1191 | 1191 | -0.014648 | -0.009766
1192 | 1192 | 0.029297 | 0.009766
1193 | 1193 | 0.024414 | 0
1194 | 1194 | 0.019531 | 0.004883
1195 | 1195 | 0.004883 | 0
1196 | 1196 | 0.009766 | 0
1197 | 1197 | 0.019531 | 0.004883
1198 | 1198 | 0.014648 | -0.004883
1199 | 1199 | 0.019531 | 0.004883
1200 | 1200 | 0.019531 | 0.004883
1201 | 1201 | 0.03418 | 0.004883
1202 | 1202 | 0.019531 | -0.009766
1203 | 1203 | 0.053711 | 0.019531
1204 | 1204 | 0.043945 | 0.004883
1205 | 1205 | 0.053711 | 0.004883
1206 | 1206 | 0.039062 | -0.004883
1207 | 1207 | 0.039062 | 0
1208 | 1208 | 0.043945 | 0.004883
1209 | 1209 | 0.039062 | -0.004883
1210 | 1210 | 0.073242 | 0.014648
1211 | 1211 | 0.03418 | -0.009766
1212 | 1212 | 0.063477 | 0.009766
1213 | 1213 | 0.053711 | 0
1214 | 1214 | 0.053711 | -0.004883
1215 | 1215 | 0.058594 | 0.004883
1216 | 1216 | 0.039062 | -0.009766
1217 | 1217 | 0.048828 | 0.004883
1218 | 1218 | 0.048828 | 0.004883
1219 | 1219 | 0.053711 | 0.004883
1220 | 1220 | 0.043945 | 0.009766
1221 | 1221 | 0.039062 | 0
1222 | 1222 | 0.039062 | 0
1223 | 1223 | 0.039062 | -0.004883
1224 | 1224 | 0.048828 | 0.009766
1225 | 1225 | 0.039062 | 0.009766
1226 | 1226 | 0.019531 | 0
1227 | 1227 | 0.039062 | 0.009766
1228 | 1228 | 0.019531 | -0.004883
1229 | 1229 | 0.043945 | 0.019531
1230 | 1230 | 0.029297 | 0.004883
1231 | 1231 | 0.053711 | 0.009766
1232 | 1232 | 0.024414 | 0.004883
1233 | 1233 | 0.029297 | 0
1234 | 1234 | 0.03418 | 0.004883
1235 | 1235 | 0.03418 | 0
1236 | 1236 | 0.03418 | 0.004883
1237 | 1237 | 0.03418 | 0.004883
1238 | 1238 | 0.048828 | 0.009766
1239 | 1239 | 0.03418 | 0
1240 | 1240 | 0.039062 | 0.004883
1241 | 1241 | 0.03418 | 0.004883
1242 | 1242 | 0.039062 | 0.004883
1243 | 1243 | 0.043945 | 0.004883
1244 | 1244 | 0.024414 | 0
1245 | 1245 | 0.03418 | 0.004883
1246 | 1246 | 0.039062 | 0
1247 | 1247 | 0.039062 | 0
1248 | 1248 | 0.039062 | 0.004883
1249 | 1249 | 0.039062 | 0
1250 | 1250 | 0.053711 | 0.004883
1251 | 1251 | 0.03418 | -0.009766
1252 | 1252 | 0.039062 | 0
1253 | 1253 | 0.03418 | 0.004883
1254 | 1254 | 0.024414 | -0.004883
1255 | 1255 | 0.058594 | 0.014648
1256 | 1256 | 0.039062 | 0.004883
1257 | 1257 | 0.043945 | 0.004883
1258 | 1258 | 0.019531 | -0.014648
1259 | 1259 | 0.063477 | 0.009766
1260 | 1260 | 0.058594 | 0.004883
1261 | 1261 | 0.043945 | 0
1262 | 1262 | 0.039062 | 0
1263 | 1263 | 0.058594 | 0.004883
1264 | 1264 | 0.058594 | 0.009766
1265 | 1265 | 0.048828 | 0
1266 | 1266 | 0.039062 | -0.004883
1267 | 1267 | 0.039062 | -0.004883
1268 | 1268 | 0.058594 | 0.004883
1269 | 1269 | 0.063477 | 0.004883
1270 | 1270 | 0.063477 | 0.014648
1271 | 1271 | 0.048828 | 0.004883
1272 | 1272 | 0.048828 | 0.004883
1273 | 1273 | 0.058594 | 0.004883
1274 | 1274 | 0.068359 | 0.004883
1275 | 1275 | 0.053711 | 0
1276 | 1276 | 0.073242 | 0.014648
1277 | 1277 | 0.043945 | 0.004883
1278 | 1278 | 0.058594 | 0.009766
1279 | 1279 | 0.043945 | -0.009766
1280 | 1280 | 0.068359 | 0.014648
1281 | 1281 | 0.063477 | 0.004883
1282 | 1282 | 0.063477 | 0.004883
1283 | 1283 | 0.073242 | 0.009766
1284 | 1284 | 0.043945 | -0.014648
1285 | 1285 | 0.063477 | 0.004883
1286 | 1286 | 0.048828 | -0.004883
1287 | 1287 | 0.068359 | 0.009766
1288 | 1288 | 0.053711 | -0.004883
1289 | 1289 | 0.043945 | -0.004883
1290 | 1290 | 0.058594 | -0.004883
1291 | 1291 | 0.058594 | -0.019531
1292 | 1292 | 0.063477 | -0.039062
1293 | 1293 | 0.068359 | -0.039062
1294 | 1294 | 0.063477 | -0.068359
1295 | 1295 | 0.068359 | -0.112305
1296 | 1296 | 0.063477 | -0.170898
1297 | 1297 | 0.058594 | -0.239258
1298 | 1298 | 0.068359 | -0.336914
1299 | 1299 | 0.053711 | -0.473633
1300 | 1300 | 0.078125 | -0.620117
1301 | 1301 | 0.053711 | -0.834961
1302 | 1302 | 0.073242 | -1.083984
1303 | 1303 | 0.063477 | -1.386719
1304 | 1304 | 0.092773 | -1.708984
1305 | 1305 | 0.083008 | -2.075195
1306 | 1306 | 0.073242 | -2.46582
1307 | 1307 | 0.107422 | -2.817383
1308 | 1308 | 0.117187 | -3.154297
1309 | 1309 | 0.151367 | -3.432617
1310 | 1310 | 0.151367 | -3.686523
1311 | 1311 | 0.234375 | -3.808594
1312 | 1312 | 0.263672 | -3.94043
1313 | 1313 | 0.336914 | -4.033203
1314 | 1314 | 0.375977 | -4.086914
1315 | 1315 | 0.463867 | -4.111328
1316 | 1316 | 0.551758 | -4.165039
1317 | 1317 | 0.688477 | -4.199219
1318 | 1318 | 0.839844 | -4.228516
1319 | 1319 | 0.947266 | -4.277344
1320 | 1320 | 1.103516 | -4.311523
1321 | 1321 | 1.25 | -4.365234
1322 | 1322 | 1.420898 | -4.394531
1323 | 1323 | 1.533203 | -4.448242
1324 | 1324 | 1.660156 | -4.49707
1325 | 1325 | 1.762695 | -4.511719
1326 | 1326 | 1.850586 | -4.506836
1327 | 1327 | 1.904297 | -4.462891
1328 | 1328 | 1.938477 | -4.453125
1329 | 1329 | 1.943359 | -4.467773
1330 | 1330 | 1.928711 | -4.487305
1331 | 1331 | 1.879883 | -4.506836
1332 | 1332 | 1.831055 | -4.501953
1333 | 1333 | 1.723633 | -4.526367
1334 | 1334 | 1.630859 | -4.521484
1335 | 1335 | 1.513672 | -4.506836
1336 | 1336 | 1.381836 | -4.477539
1337 | 1337 | 1.264648 | -4.423828
1338 | 1338 | 1.137695 | -4.370117
1339 | 1339 | 1.09375 | -4.282227
1340 | 1340 | 1.044922 | -4.189453
1341 | 1341 | 1.088867 | -4.057617
1342 | 1342 | 1.147461 | -3.90625
1343 | 1343 | 1.191406 | -3.754883
1344 | 1344 | 1.264648 | -3.540039
1345 | 1345 | 1.230469 | -3.349609
1346 | 1346 | 1.206055 | -3.115234
1347 | 1347 | 1.079102 | -2.910156
1348 | 1348 | 0.957031 | -2.69043
1349 | 1349 | 0.830078 | -2.5
1350 | 1350 | 0.74707 | -2.319336
1351 | 1351 | 0.683594 | -2.163086
1352 | 1352 | 0.683594 | -1.967773
1353 | 1353 | 0.65918 | -1.777344
1354 | 1354 | 0.585937 | -1.577148
1355 | 1355 | 0.444336 | -1.381836
1356 | 1356 | 0.263672 | -1.166992
1357 | 1357 | 0.024414 | -0.986328
1358 | 1358 | -0.209961 | -0.820312
1359 | 1359 | -0.415039 | -0.693359
1360 | 1360 | -0.537109 | -0.571289
1361 | 1361 | -0.639648 | -0.50293
1362 | 1362 | -0.683594 | -0.449219
1363 | 1363 | -0.698242 | -0.395508
1364 | 1364 | -0.742187 | -0.375977
1365 | 1365 | -0.795898 | -0.361328
1366 | 1366 | -0.888672 | -0.371094
1367 | 1367 | -0.908203 | -0.34668
1368 | 1368 | -0.97168 | -0.341797
1369 | 1369 | -0.942383 | -0.302734
1370 | 1370 | -0.917969 | -0.234375
1371 | 1371 | -0.898437 | -0.170898
1372 | 1372 | -0.883789 | -0.092773
1373 | 1373 | -0.908203 | -0.048828
1374 | 1374 | -0.942383 | -0.019531
1375 | 1375 | -0.913086 | -0.029297
1376 | 1376 | -0.830078 | -0.068359
1377 | 1377 | -0.678711 | -0.083008
1378 | 1378 | -0.50293 | -0.068359
1379 | 1379 | -0.356445 | -0.048828
1380 | 1380 | -0.273437 | -0.053711
1381 | 1381 | -0.200195 | -0.029297
1382 | 1382 | -0.15625 | -0.004883
1383 | 1383 | -0.161133 | -0.014648
1384 | 1384 | -0.102539 | -0.004883
1385 | 1385 | -0.107422 | -0.024414
1386 | 1386 | -0.078125 | -0.019531
1387 | 1387 | -0.12207 | -0.043945
1388 | 1388 | -0.131836 | -0.029297
1389 | 1389 | -0.175781 | -0.029297
1390 | 1390 | -0.19043 | -0.043945
1391 | 1391 | -0.161133 | -0.048828
1392 | 1392 | -0.078125 | -0.03418
1393 | 1393 | 0.014648 | -0.024414
1394 | 1394 | 0.087891 | -0.019531
1395 | 1395 | 0.112305 | -0.004883
1396 | 1396 | 0.068359 | -0.014648
1397 | 1397 | 0.004883 | -0.014648
1398 | 1398 | -0.078125 | -0.014648
1399 | 1399 | -0.107422 | -0.004883
1400 | 1400 | -0.107422 | -0.009766
1401 | 1401 | -0.058594 | -0.004883
1402 | 1402 | 0.004883 | -0.009766
1403 | 1403 | 0.029297 | -0.024414
1404 | 1404 | 0.039062 | -0.043945
1405 | 1405 | 0.029297 | -0.053711
1406 | 1406 | -0.004883 | -0.053711
1407 | 1407 | -0.043945 | -0.063477
1408 | 1408 | -0.024414 | -0.03418
1409 | 1409 | -0.029297 | -0.024414
1410 | 1410 | 0.004883 | -0.009766
1411 | 1411 | -0.004883 | -0.039062
1412 | 1412 | 0.024414 | -0.03418
1413 | 1413 | 0.014648 | -0.03418
1414 | 1414 | 0.029297 | -0.014648
1415 | 1415 | 0.024414 | 0
1416 | 1416 | 0.024414 | 0.014648
1417 | 1417 | 0.014648 | 0.014648
1418 | 1418 | -0.009766 | -0.004883
1419 | 1419 | 0 | -0.009766
1420 | 1420 | 0.004883 | -0.014648
1421 | 1421 | 0.024414 | 0
1422 | 1422 | 0.043945 | 0.009766
1423 | 1423 | 0.058594 | 0.029297
1424 | 1424 | 0.03418 | 0.03418
1425 | 1425 | 0 | 0.024414
1426 | 1426 | -0.024414 | 0.024414
1427 | 1427 | -0.024414 | 0.043945
1428 | 1428 | -0.009766 | 0.053711
1429 | 1429 | 0.043945 | 0.063477
1430 | 1430 | 0.048828 | 0.058594
1431 | 1431 | 0.039062 | 0.043945
1432 | 1432 | 0.009766 | 0.029297
1433 | 1433 | -0.014648 | 0.014648
1434 | 1434 | -0.019531 | 0.019531
1435 | 1435 | -0.004883 | 0.024414
1436 | 1436 | 0.029297 | 0.014648
1437 | 1437 | 0.053711 | 0.009766
1438 | 1438 | 0.063477 | 0.014648
1439 | 1439 | 0.024414 | 0
1440 | 1440 | 0.014648 | 0.014648
1441 | 1441 | -0.03418 | 0.014648
1442 | 1442 | -0.019531 | 0.014648
1443 | 1443 | 0.024414 | 0.024414
1444 | 1444 | 0.063477 | 0.029297
1445 | 1445 | 0.063477 | 0.029297
1446 | 1446 | 0.014648 | 0.019531
1447 | 1447 | 0.019531 | 0.039062
1448 | 1448 | -0.014648 | 0.024414
1449 | 1449 | 0.024414 | 0.029297
1450 | 1450 | 0.039062 | 0.024414
1451 | 1451 | 0.058594 | 0.009766
1452 | 1452 | 0.043945 | -0.004883
1453 | 1453 | 0.03418 | 0.019531
1454 | 1454 | 0.029297 | 0.03418
1455 | 1455 | 0.014648 | 0.024414
1456 | 1456 | 0.043945 | 0.03418
1457 | 1457 | 0.039062 | 0.024414
1458 | 1458 | 0.03418 | 0.014648
1459 | 1459 | 0.053711 | 0.029297
1460 | 1460 | 0.039062 | 0.039062
1461 | 1461 | 0.019531 | 0.03418
1462 | 1462 | 0.024414 | 0.029297
1463 | 1463 | 0.029297 | 0.014648
1464 | 1464 | 0.043945 | 0.019531
1465 | 1465 | 0.019531 | 0.009766
1466 | 1466 | 0.03418 | 0.024414
1467 | 1467 | 0.019531 | 0.024414
1468 | 1468 | 0.03418 | 0.029297
1469 | 1469 | 0.03418 | 0.014648
1470 | 1470 | 0.029297 | 0
1471 | 1471 | 0.03418 | 0.014648
1472 | 1472 | 0 | 0
1473 | 1473 | 0.024414 | 0.019531
1474 | 1474 | 0.009766 | -0.004883
1475 | 1475 | 0.048828 | 0.009766
1476 | 1476 | 0.03418 | 0
1477 | 1477 | 0.019531 | -0.014648
1478 | 1478 | 0.024414 | -0.009766
1479 | 1479 | 0.019531 | -0.009766
1480 | 1480 | 0.043945 | -0.009766
1481 | 1481 | 0.053711 | -0.004883
1482 | 1482 | 0.039062 | -0.014648
1483 | 1483 | 0.029297 | -0.014648
1484 | 1484 | 0.024414 | -0.014648
1485 | 1485 | 0.019531 | -0.009766
1486 | 1486 | 0.024414 | 0.004883
1487 | 1487 | 0.024414 | 0.004883
1488 | 1488 | 0.029297 | 0.009766
1489 | 1489 | 0.039062 | 0.019531
1490 | 1490 | 0.024414 | 0.014648
1491 | 1491 | 0.004883 | 0.009766
1492 | 1492 | 0.053711 | 0.03418
1493 | 1493 | 0.03418 | 0.014648
1494 | 1494 | 0.058594 | 0.024414
1495 | 1495 | 0.029297 | 0.014648
1496 | 1496 | 0.024414 | 0.019531
1497 | 1497 | 0.019531 | 0.024414
1498 | 1498 | 0.014648 | 0.009766
1499 | 1499 | 0.063477 | 0.03418
1500 | 1500 | 0.014648 | -0.004883
1501 | 1501 | 0.073242 | 0.029297
1502 | 1502 | 0.019531 | 0.009766
1503 | 1503 | 0.019531 | 0.014648
1504 | 1504 | 0.009766 | 0
1505 | 1505 | 0.03418 | 0.004883
1506 | 1506 | 0.068359 | 0.019531
1507 | 1507 | 0.043945 | 0.004883
1508 | 1508 | 0.039062 | 0.014648